## cumulative
Metal_fraction | Ligand_fraction | BSA_fraction | Concentration_Coordinate | Washing | Pred_EE | Pred_EE_std | Pred_Crystallinity | Pred_Crystallinity_std | P_Sodalite | P_Sodalite_std | P_ZIFC | P_ZIFC_std | P_Diamondoid | P_Diamondoid_std | P_Amorphous | P_Amorphous_std | DistanceToKnown | UncertaintyScore | PurityScore | TargetProb | CompetingMax | SafeScore
0.3 | 0.6 | 0.1 | 97.5 | water | 37.57925 | 2.652643 | 0.5631781 | 0.04748038 | 0.1030102 | 0.08141195 | 0.163244 | 0.08828809 | 0.915677 | 0.05079768 | 0.1324891 | 0.0671554 | 0.02857143 | 0.4677657 | 0.619944 | 0.915677 | 0.163244 | 21.98356
0.3 | 0.6 | 0.1 | 95 | water | 37.67916 | 2.548166 | 0.5609288 | 0.0447266 | 0.1001798 | 0.0780267 | 0.171664 | 0.0954951 | 0.916167 | 0.05087801 | 0.1272471 | 0.06253492 | 0.05714286 | 0.4590697 | 0.6172559 | 0.916167 | 0.171664 | 21.72082
0.3 | 0.6 | 0.1 | 92.5 | water | 37.83671 | 2.391116 | 0.559062 | 0.0424864 | 0.0981588 | 0.07564647 | 0.1757943 | 0.09936146 | 0.9162932 | 0.05090022 | 0.1173473 | 0.05548651 | 0.08571429 | 0.4434368 | 0.6231517 | 0.9162932 | 0.1757943 | 21.75374
0.3 | 0.6 | 0.1 | 90 | water | 37.95199 | 2.283143 | 0.5572137 | 0.0403161 | 0.09972965 | 0.07749377 | 0.1849157 | 0.1085277 | 0.9165358 | 0.05094461 | 0.1127989 | 0.05317888 | 0.1142857 | 0.4446182 | 0.6188211 | 0.9165358 | 0.1849157 | 21.3544
0.3 | 0.6 | 0.1 | 87.5 | water | 46.00701 | 7.488376 | 0.5529709 | 0.03393388 | 0.09777153 | 0.0764305 | 0.2402342 | 0.102092 | 0.8898046 | 0.06006828 | 0.06931125 | 0.03780103 | 0.1428571 | 0.6847445 | 0.5802591 | 0.8898046 | 0.2402342 | 17.62186
0.3 | 0.6 | 0.1 | 85 | water | 46.10692 | 7.359461 | 0.5509795 | 0.03112675 | 0.09404126 | 0.07205765 | 0.2412747 | 0.1027552 | 0.8894136 | 0.05982285 | 0.06408896 | 0.03068489 | 0.1142857 | 0.6644203 | 0.5840499 | 0.8894136 | 0.2412747 | 18.13406
0.3 | 0.6 | 0.1 | 82.5 | water | 46.22604 | 7.206361 | 0.5476396 | 0.02642294 | 0.096423 | 0.07483625 | 0.2451367 | 0.1053598 | 0.8894524 | 0.05984704 | 0.05941007 | 0.02444529 | 0.08571429 | 0.6512293 | 0.5849057 | 0.8894524 | 0.2451367 | 18.47121
0.3 | 0.6 | 0.1 | 80 | water | 46.33363 | 7.068678 | 0.5473422 | 0.02600445 | 0.09605212 | 0.07440036 | 0.2434291 | 0.1041808 | 0.8895515 | 0.05990897 | 0.05398553 | 0.01756058 | 0.05714286 | 0.6354891 | 0.5921369 | 0.8895515 | 0.2434291 | 19.05525
0.3 | 0.6 | 0.1 | 77.5 | water | 46.4566 | 6.912069 | 0.5448667 | 0.02252398 | 0.09203055 | 0.06975238 | 0.248769 | 0.1080045 | 0.8888902 | 0.05950076 | 0.05142229 | 0.0145832 | 0.02857143 | 0.6199682 | 0.5886989 | 0.8888902 | 0.248769 | 19.32685
0.3 | 0.6 | 0.1 | 72.5 | water | 48.86143 | 4.136976 | 0.5429628 | 0.01985208 | 0.08707067 | 0.0642506 | 0.2589211 | 0.1162839 | 0.8872439 | 0.06066613 | 0.04678885 | 0.01031312 | 0.02857143 | 0.4782147 | 0.581534 | 0.8872439 | 0.2589211 | 20.62211
0.3 | 0.6 | 0.1 | 70 | water | 50.6661 | 3.049281 | 0.5402972 | 0.01612268 | 0.08971313 | 0.06714669 | 0.2630106 | 0.1199436 | 0.8865973 | 0.06028685 | 0.0464709 | 0.0101101 | 0.05714286 | 0.426074 | 0.5771157 | 0.8865973 | 0.2630106 | 20.78101
0.3 | 0.6 | 0.1 | 67.5 | water | 52.59967 | 3.921695 | 0.5385187 | 0.01364674 | 0.08927186 | 0.06665724 | 0.2637832 | 0.1206537 | 0.8860453 | 0.05997229 | 0.04516397 | 0.009456077 | 0.08571429 | 0.4664708 | 0.5770982 | 0.8860453 | 0.2637832 | 20.09731
0.3 | 0.6 | 0.1 | 65 | water | 54.53325 | 6.034577 | 0.5360647 | 0.01026184 | 0.08863435 | 0.06595415 | 0.2693709 | 0.1259522 | 0.8862142 | 0.06006763 | 0.0422095 | 0.009255776 | 0.1142857 | 0.5732205 | 0.5746338 | 0.8862142 | 0.2693709 | 18.64223
0.2 | 0.6 | 0.2 | 17.5 | ethanol | 98.77404 | 4.184851 | 0.5985124 | 0.02359771 | 0.9935467 | 0.00454043 | 0.01016766 | 0.007192292 | 0.05822837 | 0.06021116 | 0.004976795 | 0.005137411 | 0.05714286 | 0.3099215 | 0.9303415 | 0.9935467 | 0.05822837 | 32.66017
0.25 | 0.6 | 0.15 | 17.5 | ethanol | 98.64268 | 4.27631 | 0.617921 | 0.04694274 | 0.9856687 | 0.01556337 | 0.01763866 | 0.01535367 | 0.08103831 | 0.09199884 | 0.005260319 | 0.005528486 | 0.0914732 | 0.3892026 | 0.89937 | 0.9856687 | 0.08103831 | 31.20529
0.25 | 0.6 | 0.15 | 15 | ethanol | 98.68173 | 4.248301 | 0.6175459 | 0.04644904 | 0.9856283 | 0.01562025 | 0.01342474 | 0.01022247 | 0.07425352 | 0.08250548 | 0.006392759 | 0.00710151 | 0.07693093 | 0.3743138 | 0.904982 | 0.9856283 | 0.07425352 | 31.6037
0.2 | 0.6 | 0.2 | 17.5 | water | 98.77402 | 4.184869 | 0.1740582 | 0.03824836 | 0.04531965 | 0.0316787 | 0.9468825 | 0.0213824 | 0.06358049 | 0.06614116 | 0.0355863 | 0.01464877 | 0.05714286 | 0.3813428 | 0.8477158 | 0.9468825 | 0.06358049 | 21.39123
0.3 | 0.6 | 0.1 | 15 | water | 97.16048 | 2.306232 | 0.3950892 | 0.03841745 | 0.004625905 | 0.004364099 | 0.9005795 | 0.0368635 | 0.1497727 | 0.1212801 | 0.03171447 | 0.01267059 | 0.02857143 | 0.3289073 | 0.7190924 | 0.9005795 | 0.1497727 | 23.33305
0.25 | 0.65 | 0.1 | 17.5 | water | 98.52902 | 4.360788 | 0.2469657 | 0.07260386 | 0.0418516 | 0.02718023 | 0.9457001 | 0.02047093 | 0.1516448 | 0.189751 | 0.02858933 | 0.006604228 | 0.1160577 | 0.5346497 | 0.765466 | 0.9457001 | 0.1516448 | 18.7863
0.25 | 0.65 | 0.1 | 15 | water | 98.61354 | 4.297553 | 0.2461446 | 0.07148728 | 0.03940914 | 0.02410733 | 0.9451506 | 0.02008068 | 0.1336745 | 0.1644132 | 0.02732019 | 0.005110061 | 0.1049781 | 0.5000762 | 0.7841558 | 0.9451506 | 0.1336745 | 19.67234